## Sheet1
|  |  | Performance Summary | [7 empty] | Thermal Coefficient (%/°C) |  |  |  |  | Thermal Coefficient (A, V, W/°C) |  |  |  |  | Imp & Vmp |  |  |  |  | Thermal Model |  | Air Mass (f1) |  | (A0-A4) |  |  | AOI (f2) | (B5 - B0) |  |  |  |  | 3309 | -2.2598e-09 | 3.5177e-07 | -1.9794e-05 | 0.00044433 | -0.0034 | 1
DUT PVID # | Manufacturer | Module Model | Serial Number | Isc0 | Voc0 | Imp0 | Vmp0 | Pmp0 | FF | Ns | αIsc (%/°C) | βVoc (%/°C) | αImp (%/°C) | βVmp (%/°C) | gPmp (%/°C) | αIsc (A/°C) | βVoc (V/°C) | αImp (A/°C) | βVmp (V/°C) | gPmp (W/°C) | C0 | C1 | C2 | C3 | n | a | b | a0 | a1 | a2 | a3 | a4 | a | b | c | d | e | f |  | -2.5314e-09 | 4.0486e-07 | -2.3381e-05 | 0.00054471 | -0.0043 | 1
4600 | Canadian Solar | SC6K-270P | 11703221671923 | 9.033006 | 37.84282 | 8.528986 | 30.6909 | 261.7622 | 0.7657574 | 60 | 0.04645916 | -0.2936035 | -0.01489695 | -0.3816723 | -0.3965692 | 0.0004645916 | -0.1111078 | -0.0001489695 | -0.1171387 | -1.038069 | 1.002911 | -0.002911333 | 0.01714488 | -7.836427 | 1.086688 | -3.587066 | -0.0804373 | 0.9465382 | 0.05462386 | -0.01549629 | 0.002047876 | -0.0001025081 | -2.597274e-09 | 4.135276e-07 | -2.362919e-05 | 0.0005431381 | -0.00427422 | 1 |  | -2.5478e-09 | 4.1147e-07 | -2.3976e-05 | 0.0005646 | -0.0046 | 1
4601 | Canadian Solar | SC6K-270P | 11703221671619 | 9.012475 | 37.93974 | 8.501731 | 30.86579 | 262.4127 | 0.7674434 | 60 | 0.06184902 | -0.3016022 | 0.005082514 | -0.3933249 | -0.3882424 | 0.0006184902 | -0.1144271 | 5.082514e-05 | -0.1214029 | -1.018797 | 1.002119 | -0.002119466 | 0.07096343 | -7.155315 | 1.103036 | -3.583571 | -0.09430679 | 0.9331784 | 0.06986977 | -0.02107751 | 0.003055898 | -0.0001723007 | -2.720238e-09 | 4.358528e-07 | -2.514526e-05 | 0.0005893867 | -0.004854512 | 1 |  | -2.446333e-09 | 3.893667e-07 | -2.238367e-05 | 0.00051788 | -0.0041 | 1
4602 | Canadian Solar | CS6K-275M | 11610212450229 | 9.217573 | 37.96962 | 8.739579 | 30.92393 | 270.2621 | 0.7722045 | 60 | 0.05804416 | -0.3030816 | 0.0002214379 | -0.40045 | -0.4002286 | 0.0005804416 | -0.1150789 | 2.214379e-06 | -0.1238349 | -1.081666 | 1.00308 | -0.003079941 | -0.02691318 | -8.313361 | 1.064975 | -3.585927 | -0.09546422 | 0.9435253 | 0.05202479 | -0.01076506 | 0.000805804 | -1.199193e-05 | -2.914074e-09 | 4.679988e-07 | -2.696764e-05 | 0.0006293519 | -0.005149556 | 1
4603 | Canadian Solar | CS6K-275M | 116102124850085 | 9.322 | 38.00658 | 8.818148 | 30.8164 | 271.7436 | 0.766993 | 60 | 0.03365243 | -0.3190369 | 8.818148 | -0.4128327 | -0.4427054 | 0.0003365243 | -0.121255 | -0.0002987279 | -0.1272202 | -1.203024 | 1.005078 | -0.00507774 | -0.1586428 | -10.49797 | 1.083619 | -3.604706 | -0.08761166 | 0.951794 | 0.04883674 | -0.01354729 | 0.001735269 | -8.379367e-05 | -2.998007e-09 | 4.828298e-07 | -2.785899e-05 | 0.0006473291 | -0.005194155 | 1 | 3312 | -2.207223e-09 | 3.388431e-07 | -1.883209e-05 | 0.0004263339 | -0.003648092 | 1
4358 | Itek | Itek IT-360-SE72 | 300083163 | 9.397808 | 47.08191 | 8.925078 | 38.36509 | 342.4114 | 0.7738691 | 72 | 0.07663658 | -0.2878199 | 0.02644657 | -0.3765046 | -0.3500581 | 0.0007663658 | -0.1355111 | 0.0002644657 | -0.1444463 | -1.198639 | 1.006814 | -0.006813973 | -0.2318472 | -13.85817 | 0.9272105 | -3.336048 | -0.09999253 | 0.9689601 | 0.022354 | -0.0007267265 | -0.0002872609 | 2.243324e-05 | -1.789396e-09 | 2.794455e-07 | -1.587175e-05 | 0.0003608992 | -0.002999831 | 1 |  | -2.205769e-09 | 3.475949e-07 | -1.976789e-05 | 0.0004538829 | -0.003701469 | 1
3309 | Jinko | JKM265P-60 | 19050116013110066170730 | 8.879457 | 37.37605 | 8.410748 | 30.36971 | 255.4319 | 0.7696538 | 60 | 0.04562239 | -0.3113619 | -0.02276772 | -0.4091606 | -0.4319283 | 0.0004562239 | -0.1163748 | -0.0002276772 | -0.1242609 | -1.103283 | 0.9936352 | 0.00636484 | 0.08747888 | -5.240595 | 1.12744 | -3.551608 | -0.0809181 | 0.9361209 | 0.06780644 | -0.02121776 | 0.003220155 | -0.0001893571 | -2.446333e-09 | 3.893667e-07 | -2.238367e-05 | 0.00051788 | -0.0041 | 1 |  | -2.338701e-09 | 3.762193e-07 | -2.181988e-05 | 0.0005134983 | -0.004360928 | 1
3312 | Jinko | JKM265P-60 | 19050116013110066170905 | 8.881728 | 37.02937 | 8.372525 | 29.98225 | 251.0271 | 0.7632676 | 60 | 0.02601965 | -0.3179688 | -0.03537363 | -0.4187637 | -0.4541374 | 0.0002601965 | -0.1177419 | -0.0003537363 | -0.1255548 | -1.140008 | 0.9950757 | 0.004924338 | -0.02272914 | -6.133892 | 1.094823 | -3.579441 | -0.07977975 | 0.9372258 | 0.06814788 | -0.02206431 | 0.003302422 | -0.0001873847 | -2.250564e-09 | 3.542191e-07 | -2.013995e-05 | 0.0004645717 | -0.003903496 | 1 |  | -2.250564e-09 | 3.542191e-07 | -2.013995e-05 | 0.0004645717 | -0.003903496 | 1
4611 | LG Electronics | 320N1K-A5 | 709K3TA1A577 | 10.1463 | 39.93666 | 9.635462 | 32.47695 | 312.9304 | 0.7722686 | 60 | 0.07064753 | -0.2784504 | 0.03227992 | -0.3650947 | -0.3328148 | 0.0007064753 | -0.1112038 | 0.0003227992 | -0.1185716 | -1.041479 | 1.014279 | -0.01427867 | -0.4003295 | -14.7721 | 0.9649678 | -3.574143 | -0.1183997 | 0.967748 | 0.02342572 | -0.000800859 | -0.0003696558 | 3.219409e-05 | -1.49207e-09 | 2.331516e-07 | -1.351425e-05 | 0.0003138058 | -0.00248674 | 1
3881 | LG Electronics | 320N1K-A5 | 710K3RE1V4MJ | 10.14488 | 39.64237 | 9.617039 | 32.18745 | 309.548 | 0.7696998 | 60 | 0.08072316 | -0.2827311 | 0.03463832 | -0.3724913 | -0.337853 | 0.0008072316 | -0.1120813 | 0.0003463832 | -0.1198955 | -1.045817 | 1.01724 | -0.01723951 | -0.5333858 | -18.89162 | 0.8803157 | -3.653925 | -0.1284276 | 0.9886083 | -0.0003596387 | 0.007266693 | -0.001429348 | 8.003655e-05 | -1.344759e-09 | 2.043877e-07 | -1.139936e-05 | 0.0002484137 | -0.001859579 | 1 | 4600 | -2.515225e-09 | 3.956662e-07 | -2.241133e-05 | 0.00051004 | -0.00403092 | 1
4607 | Mission Solar | MSE300SQ5T | M1810240831 | 9.184633 | 39.11188 | 8.739571 | 31.5392 | 275.6391 | 0.7673089 | 60 | 0.08086221 | -0.2793289 | 0.02700909 | -0.3793024 | -0.3522933 | 0.0008086221 | -0.1092508 | 0.0002700909 | -0.1196289 | -0.971058 | 1.008037 | -0.008036983 | -0.1874329 | -10.60991 | 1.041751 | -3.463094 | -0.1124964 | 0.9457843 | 0.04895705 | -0.009673734 | 0.0007779308 | -1.569513e-05 | -2.002409e-09 | 3.201841e-07 | -1.860323e-05 | 0.0004334665 | -0.003622792 | 1 |  | -2.591276e-09 | 4.107657e-07 | -2.333417e-05 | 0.0005330989 | -0.004108036 | 1
4608 | Mission Solar | MSE300SQ5T | M1810240830 | 9.182924 | 39.31988 | 8.742447 | 31.7311 | 277.4074 | 0.7682895 | 60 | 0.07860273 | -0.2818087 | 0.02442897 | -0.3810579 | -0.3566289 | 0.0007860273 | -0.1108068 | 0.0002442897 | -0.1209138 | -0.9893151 | 1.004948 | -0.004947823 | -0.1318548 | -8.373623 | 1.084366 | -3.444239 | -0.1173943 | 0.957606 | 0.03723764 | -0.006892931 | 0.0006435519 | -2.475214e-05 | -1.96747e-09 | 3.120755e-07 | -1.798504e-05 | 0.0004156794 | -0.00332823 | 1 |  | -2.685322e-09 | 4.341511e-07 | -2.514209e-05 | 0.0005862754 | -0.004683703 | 1
4609 | Panasonic | VBHN3255A16 HIT | H8NH09673 | 5.86528 | 69.76305 | 5.481959 | 57.72129 | 316.4257 | 0.7733169 | 96 | 0.07107175 | -0.246356 | 0.0383586 | -0.2927684 | -0.2544098 | 0.0007107175 | -0.1718655 | 0.000383586 | -0.1689897 | -0.8050181 | 0.994695 | 0.005305005 | -0.1525315 | -15.83803 | 0.9687549 | -3.405669 | -0.1123389 | 0.9515901 | 0.035565 | -0.001762823 | -0.00033466 | 3.125206e-05 | -2.334536e-09 | 3.760607e-07 | -2.167458e-05 | 0.000497174 | -0.003944734 | 1 |  | -2.597274e-09 | 4.135276e-07 | -2.362919e-05 | 0.0005431381 | -0.00427422 | 1
4610 | Panasonic | VBHN3255A16 HIT | H8NH09673 | 5.841392 | 70.02588 | 5.469149 | 58.05935 | 317.5353 | 0.7762775 | 96 | 0.07852945 | -0.2396085 | 0.03804008 | -0.2866086 | -0.2485685 | 0.0007852945 | -0.1677879 | 0.0003804008 | -0.1664031 | -0.7892926 | 0.9963188 | 0.003681238 | -0.04929372 | -14.77317 | 1.016482 | -3.308053 | -0.1052119 | 0.9600316 | 0.02601435 | 0.001376112 | -0.0007050561 | 4.547075e-05 | -1.47715e-09 | 2.230161e-07 | -1.222369e-05 | 0.0002657746 | -0.002202465 | 1
3260 | Q-Cells | Q.PLUS BFR-G4.1 280 | 82221713526700927 | 9.090536 | 38.50823 | 8.558727 | 30.63292 | 262.1788 | 0.7489528 | 60 | 0.09357064 | -0.2858556 | 0.03604329 | -0.3812849 | -0.3452416 | 0.0009357064 | -0.1100779 | 0.0003604329 | -0.1167987 | -0.9051503 | 1.008212 | -0.008212225 | -0.2201904 | -10.43371 | 1.154366 | -3.497813 | -0.1130836 | 0.9552195 | 0.03748116 | -0.005470575 | 0.0002521786 | 3.242867e-06 | -1.945958e-09 | 3.074491e-07 | -1.765041e-05 | 0.0004064419 | -0.003173719 | 1 | 4601 | -2.446897e-09 | 3.816967e-07 | -2.151799e-05 | 0.0004919329 | -0.004046832 | 1
4606 | Q-Cells | Q.PLUS BFR-G4.1 280 | 822517135262702360 | 9.119165 | 38.55944 | 8.592933 | 30.72405 | 264.0097 | 0.7508169 | 60 | 0.08750243 | -0.2832411 | 0.03630007 | -0.3807013 | -0.3444013 | 0.0008750243 | -0.1092162 | 0.0003630007 | -0.1169669 | -0.9092527 | 1.008793 | -0.008793213 | -0.1519304 | -9.291473 | 1.160728 | -3.513039 | -0.1293295 | 0.9522494 | 0.04214228 | -0.007872286 | 0.0007041565 | -2.50282e-05 | -1.857236e-09 | 2.9142e-07 | -1.669754e-05 | 0.0003849537 | -0.003044029 | 1 |  | -2.8134e-09 | 4.527989e-07 | -2.622337e-05 | 0.0006177223 | -0.005052699 | 1
4605 | Q-Cells | Q.Peak-G4.1 300 | 823817231304109907 | 9.377714 | 39.45598 | 8.888755 | 32.04328 | 284.8249 | 0.7697826 | 60 | 0.07946867 | -0.2766871 | 0.03155379 | -0.3754434 | -0.3438896 | 0.0007946867 | -0.1091696 | 0.0003155379 | -0.1203044 | -0.979483 | 1.011915 | -0.01191507 | -0.2987634 | -12.83094 | 1.003152 | -3.489534 | -0.1229155 | 0.9603216 | 0.03165808 | -0.003621998 | 9.182764e-05 | 6.094848e-06 | -2.008545e-09 | 3.202417e-07 | -1.849146e-05 | 0.0004284251 | -0.00330662 | 1 |  | -2.900416e-09 | 4.730628e-07 | -2.769441e-05 | 0.0006585047 | -0.005464005 | 1
4604 | Q-Cells | Q.Peak-G4.1 300 | 823917231304101898 | 9.348806 | 39.40791 | 8.885461 | 31.91065 | 283.5408 | 0.7696195 | 60 | 0.08591179 | -0.2811416 | 0.0331541 | -0.3803233 | -0.3471692 | 0.0008591179 | -0.110792 | 0.000331541 | -0.1213637 | -0.9843666 | 1.006784 | -0.006783582 | -0.3401133 | -13.54494 | 1.003986 | -3.516953 | -0.1380037 | 0.9543386 | 0.04030344 | -0.007688328 | 0.0007922334 | -3.334486e-05 | -1.977149e-09 | 3.142612e-07 | -1.808263e-05 | 0.0004167228 | -0.003158793 | 1 |  | -2.720238e-09 | 4.358528e-07 | -2.514526e-05 | 0.0005893867 | -0.004854512 | 1
3158 | Suniva | OPT270-60-4-1B0 | SJWSH00011312221049 | 8.703 | 38.12 | 8.028 | 30.005 | 240.88 | 0.726 | 60 | 0.0495806 | -0.3373557 | 0.04982561 | -0.3999333 | -0.3500913 | 0.004315 | -0.1286 | 0.004 | -0.12 | -0.8433 | 1.026 | -0.026 | -0.316572 | -9.071044 | 1.338 | -3.4 | -0.111 | 0.95 | 0.0459 | -0.00975 | 0.000947 | -3.35e-05 | -1.36e-09 | 2.11e-07 | -1.25e-05 | 0.00031 | -0.00244 | 1
3166 | Suniva | OPT270-60-4-1B0 | SJWSH00011312221376 | 8.714 | 38.281 | 7.986 | 29.978 | 239.41 | 0.718 | 60 | 0.04951802 | -0.3359369 | 0.05008765 | -0.4002935 | -0.3501942 | 0.004315 | -0.1286 | 0.004 | -0.12 | -0.8384 | 1.0243 | -0.0243 | -0.451614 | -11.21654 | 1.232 | -3.47 | -0.0921 | 0.934 | 0.0613 | -0.014 | 0.00121 | -4.5e-05 | -1.36e-09 | 2.11e-07 | -1.25e-05 | 0.00031 | -0.00244 | 1 | 4602 | -2.798892e-09 | 4.443448e-07 | -2.541889e-05 | 0.0005899611 | -0.004899549 | 1
| SunPower | P19 model SPR-19-395-com | [17 empty] | 0 | [19 empty] | -3.038724e-09 | 4.904616e-07 | -2.833624e-05 | 0.000661685 | -0.005294433 | 1
3469 | Trina | TSM-260PD05.08 | X08151100229168 | 8.573852 | 37.31531 | 8.070484 | 30.07463 | 242.7168 | 0.758642 | 60 | 0.08506467 | -0.3061006 | 0.03357465 | -0.4000389 | -0.3664643 | 0.0008506467 | -0.1142224 | 0.0003357465 | -0.1203102 | -0.8894705 | 0.9999463 | 5.368595e-05 | 0.0294759 | -9.45443 | 1.099434 | -3.335027 | -0.1045333 | 0.9244516 | 0.0736605 | -0.01861992 | 0.002214083 | -0.0001027309 | -1.76501e-09 | 2.764651e-07 | -1.597743e-05 | 0.0003759363 | -0.003215154 | 1 |  | -2.904607e-09 | 4.6919e-07 | -2.714778e-05 | 0.0006364097 | -0.005254686 | 1
|  | Pane Freeze ® | [37 empty] | -2.914074e-09 | 4.679988e-07 | -2.696764e-05 | 0.0006293519 | -0.005149556 | 1
[39 empty] | 4303 | -2.89034e-09 | 4.616503e-07 | -2.655866e-05 | 0.0006180569 | -0.00509341 | 1
[40 empty] | -3.066538e-09 | 4.948174e-07 | -2.855854e-05 | 0.0006628833 | -0.005207735 | 1
[40 empty] | -3.037144e-09 | 4.920217e-07 | -2.845977e-05 | 0.000661047 | -0.00528132 | 1
[40 empty] | -2.998007e-09 | 4.828298e-07 | -2.785899e-05 | 0.0006473291 | -0.005194155 | 1
[39 empty] | 4604 | -2.052792e-09 | 3.294564e-07 | -1.90328e-05 | 0.0004397282 | -0.003232936 | 1 | 2020-12-21
[40 empty] | -1.943379e-09 | 3.122759e-07 | -1.828958e-05 | 0.0004334078 | -0.003487117 | 1 | 2021-01-27
[40 empty] | -1.900236e-09 | 2.954228e-07 | -1.656515e-05 | 0.0003684376 | -0.002766792 | 1 | 2021-02-05
[40 empty] | -1.749776e-09 | 2.732691e-07 | -1.589043e-05 | 0.0003753718 | -0.002963378 | 1 | 2021-02-11
[40 empty] | -2.070974e-09 | 3.304127e-07 | -1.88793e-05 | 0.0004293514 | -0.003165059 | 1 | 2021-02-19
[40 empty] | -2.145734e-09 | 3.447304e-07 | -1.983855e-05 | 0.0004540399 | -0.003337476 | 1 | 2021-02-20
[40 empty] | -1.977149e-09 | 3.142612e-07 | -1.808263e-05 | 0.0004167228 | -0.003158793 | 1
[39 empty] | 4605 | -2.073386e-09 | 3.345248e-07 | -1.943183e-05 | 0.00045568 | -0.003562985 | 1 | 2020-12-21
[40 empty] | -1.923451e-09 | 3.014864e-07 | -1.703161e-05 | 0.0003825415 | -0.002910337 | 1 | 2021-02-05
[40 empty] | -1.748175e-09 | 2.736531e-07 | -1.594206e-05 | 0.0003797478 | -0.003104808 | 1 | 2021-02-11
[40 empty] | -2.091327e-09 | 3.35386e-07 | -1.921781e-05 | 0.000437345 | -0.003179364 | 1 | 2021-02-19
[40 empty] | -2.135234e-09 | 3.45501e-07 | -2.009543e-05 | 0.0004700277 | -0.003633858 | 1 | 2021-02-20
[40 empty] | -2.079698e-09 | 3.308986e-07 | -1.923003e-05 | 0.0004452084 | -0.003448369 | 1 | 2021-02-21
[40 empty] | -2.008545e-09 | 3.202417e-07 | -1.849146e-05 | 0.0004284251 | -0.00330662 | 1
[39 empty] | 4606 | -2.003202e-09 | 3.200334e-07 | -1.84909e-05 | 0.0004318708 | -0.003482235 | 1 | 2020-12-21
[40 empty] | -1.831519e-09 | 2.913298e-07 | -1.704005e-05 | 0.000406784 | -0.003412089 | 1 | 2021-01-27
[40 empty] | -1.65794e-09 | 2.492756e-07 | -1.358752e-05 | 0.0002928052 | -0.002242911 | 1 | 2021-02-05
[40 empty] | -1.594863e-09 | 2.455679e-07 | -1.429395e-05 | 0.0003437369 | -0.002972318 | 1 | 2021-02-11
[40 empty] | -2.013096e-09 | 3.194405e-07 | -1.820376e-05 | 0.0004118905 | -0.003015243 | 1 | 2021-02-19
[40 empty] | -2.062672e-09 | 3.299314e-07 | -1.90406e-05 | 0.0004405888 | -0.003389894 | 1 | 2021-02-20
[40 empty] | -1.837362e-09 | 2.843616e-07 | -1.622603e-05 | 0.0003669994 | -0.002793511 | 1 | 2021-02-21
[40 empty] | -1.857236e-09 | 2.9142e-07 | -1.669754e-05 | 0.0003849537 | -0.003044029 | 1
[39 empty] | 4607 | -2.004945e-09 | 3.208583e-07 | -1.853211e-05 | 0.0004331649 | -0.003698399 | 1 | 2020-12-21
[40 empty] | -1.920423e-09 | 3.078396e-07 | -1.797368e-05 | 0.0004232789 | -0.003606676 | 1 | 2021-01-27
[40 empty] | -1.673037e-09 | 2.587047e-07 | -1.494015e-05 | 0.0003516582 | -0.003006139 | 1 | 2021-02-11
[40 empty] | -2.115933e-09 | 3.424778e-07 | -1.997665e-05 | 0.000465707 | -0.003824398 | 1 | 2021-02-19
[40 empty] | -2.257528e-09 | 3.683992e-07 | -2.154474e-05 | 0.0005012042 | -0.004123592 | 1 | 2021-02-20
[40 empty] | -2.04259e-09 | 3.228248e-07 | -1.865203e-05 | 0.0004257855 | -0.003477547 | 1 | 2021-02-21
[40 empty] | -2.002409e-09 | 3.201841e-07 | -1.860323e-05 | 0.0004334665 | -0.003622792 | 1
[39 empty] | 4608 | -2.015809e-09 | 3.211646e-07 | -1.840708e-05 | 0.0004232835 | -0.003384268 | 1 | 2020-12-21
[40 empty] | -1.855557e-09 | 2.881295e-07 | -1.619938e-05 | 0.0003634154 | -0.002938257 | 1 | 2021-02-05
[40 empty] | -1.63814e-09 | 2.529412e-07 | -1.468118e-05 | 0.0003516026 | -0.003101307 | 1 | 2021-02-11
[40 empty] | -2.014242e-09 | 3.213531e-07 | -1.842191e-05 | 0.0004210455 | -0.003222026 | 1 | 2021-02-19
[40 empty] | -2.230692e-09 | 3.639153e-07 | -2.13305e-05 | 0.0004986457 | -0.003853302 | 1 | 2021-02-20
[40 empty] | -2.050379e-09 | 3.249492e-07 | -1.887018e-05 | 0.0004360837 | -0.003470221 | 1 | 2021-02-21
[40 empty] | -1.96747e-09 | 3.120755e-07 | -1.798504e-05 | 0.0004156794 | -0.00332823 | 1
[39 empty] | 4609 | -2.361551e-09 | 3.789508e-07 | -2.151136e-05 | 0.0004840992 | -0.003719082 | 1 | 2020-12-21
[40 empty] | -2.318168e-09 | 3.793618e-07 | -2.229411e-05 | 0.0005244644 | -0.004317403 | 1 | 2021-01-27
[40 empty] | -2.294788e-09 | 3.668468e-07 | -2.094433e-05 | 0.0004749863 | -0.003820373 | 1 | 2021-02-05
[40 empty] | -1.96173e-09 | 3.083038e-07 | -1.777434e-05 | 0.0004151955 | -0.003492059 | 1 | 2021-02-11
[40 empty] | -2.504246e-09 | 4.082848e-07 | -2.361937e-05 | 0.0005417108 | -0.004164779 | 1 | 2021-02-19
[40 empty] | -2.524698e-09 | 4.107489e-07 | -2.364037e-05 | 0.0005366404 | -0.004070398 | 1 | 2021-02-20
[40 empty] | -2.376568e-09 | 3.799283e-07 | -2.193818e-05 | 0.000503121 | -0.004029047 | 1 | 2021-02-21
[40 empty] | -2.334536e-09 | 3.760607e-07 | -2.167458e-05 | 0.000497174 | -0.003944734 | 1
[39 empty] | 4610 | -1.681869e-09 | 2.571542e-07 | -1.402285e-05 | 0.0003023904 | -0.002363094 | 1 | 2020-12-21
[40 empty] | -1.424996e-09 | 2.148401e-07 | -1.179288e-05 | 0.0002566603 | -0.002197569 | 1 | 2021-01-27
[40 empty] | -1.413415e-09 | 2.079597e-07 | -1.104923e-05 | 0.0002319554 | -0.002024392 | 1 | 2021-02-05
[40 empty] | -1.217998e-09 | 1.765053e-07 | -9.683497e-06 | 0.0002187917 | -0.002079798 | 1 | 2021-02-11
[40 empty] | -1.448561e-09 | 2.19458e-07 | -1.191637e-05 | 0.0002545543 | -0.002004561 | 1 | 2021-02-19
[40 empty] | -1.616103e-09 | 2.511487e-07 | -1.3992e-05 | 0.0003084647 | -0.002438041 | 1 | 2021-02-20
[40 empty] | -1.53711e-09 | 2.34047e-07 | -1.310902e-05 | 0.0002876052 | -0.002309798 | 1 | 2021-02-21
[40 empty] | -1.47715e-09 | 2.230161e-07 | -1.222369e-05 | 0.0002657746 | -0.002202465 | 1
[39 empty] | 4611 | -1.557951e-09 | 2.477383e-07 | -1.450464e-05 | 0.0003441302 | -0.002864809 | 1 | 2020-12-21
[40 empty] | -1.426482e-09 | 2.240103e-07 | -1.309605e-05 | 0.0003096397 | -0.002585981 | 1 | 2021-01-27
[40 empty] | -1.192663e-09 | 1.692417e-07 | -8.771516e-06 | 0.0001716122 | -0.001065893 | 1 | 2021-02-07
[40 empty] | -1.215317e-09 | 1.848113e-07 | -1.094142e-05 | 0.0002655839 | -0.002237826 | 1 | 2021-02-11
[40 empty] | -1.623185e-09 | 2.574459e-07 | -1.490582e-05 | 0.0003440697 | -0.002605833 | 1 | 2021-02-19
[40 empty] | -1.777864e-09 | 2.86864e-07 | -1.681771e-05 | 0.0003932656 | -0.003080024 | 1 | 2021-02-20
[40 empty] | -1.65103e-09 | 2.619495e-07 | -1.556258e-05 | 0.0003683393 | -0.002966819 | 1 | 2021-02-21
[40 empty] | -1.49207e-09 | 2.331516e-07 | -1.351425e-05 | 0.0003138058 | -0.00248674 | 1
[39 empty] | 3260 | -1.992983e-09 | 3.183986e-07 | -1.835978e-05 | 0.0004268549 | -0.003379711 | 1 | 2020-12-21
[40 empty] | -1.793858e-09 | 2.761694e-07 | -1.539307e-05 | 0.0003418025 | -0.002691888 | 1 | 2021-02-05
[40 empty] | -1.677393e-09 | 2.610513e-07 | -1.524276e-05 | 0.0003654167 | -0.003095478 | 1 | 2021-02-11
[40 empty] | -2.074048e-09 | 3.309444e-07 | -1.894769e-05 | 0.0004331147 | -0.003248014 | 1 | 2021-02-19
[40 empty] | -2.138494e-09 | 3.427235e-07 | -1.969192e-05 | 0.0004500997 | -0.003348038 | 1 | 2021-02-20
[40 empty] | -1.998971e-09 | 3.154073e-07 | -1.826727e-05 | 0.000421363 | -0.003279188 | 1 | 2021-02-21
[40 empty] | -1.945958e-09 | 3.074491e-07 | -1.765041e-05 | 0.0004064419 | -0.003173719 | 1
[39 empty] | 3881 | -1.495224e-09 | 2.31816e-07 | -1.297539e-05 | 0.0002849113 | -0.00212614 | 1 | 2020-12-21
[40 empty] | -1.246681e-09 | 1.83952e-07 | -9.930057e-06 | 0.0002068889 | -0.001554628 | 1 | 2021-02-05
[40 empty] | -1.110417e-09 | 1.633213e-07 | -9.240756e-06 | 0.0002103028 | -0.00177889 | 1 | 2021-02-11
[40 empty] | -1.347655e-09 | 2.046866e-07 | -1.120297e-05 | 0.0002362479 | -0.001597244 | 1 | 2021-02-19
[40 empty] | -1.499887e-09 | 2.346683e-07 | -1.325137e-05 | 0.0002923371 | -0.002154432 | 1 | 2021-02-20
[40 empty] | -1.368693e-09 | 2.078823e-07 | -1.179564e-05 | 0.0002597942 | -0.001946143 | 1 | 2021-02-21
[40 empty] | -1.344759e-09 | 2.043877e-07 | -1.139936e-05 | 0.0002484137 | -0.001859579 | 1
[39 empty] | 3469 | -1.898046e-09 | 3.015799e-07 | -1.748671e-05 | 0.0004167531 | -0.003773361 | 1 | 2020-12-21
[40 empty] | -1.630809e-09 | 2.551047e-07 | -1.490441e-05 | 0.0003603155 | -0.003283167 | 1 | 2021-01-27
[40 empty] | -1.647397e-09 | 2.51607e-07 | -1.414118e-05 | 0.0003220234 | -0.002788422 | 1 | 2021-02-05
[40 empty] | -1.449768e-09 | 2.192772e-07 | -1.269992e-05 | 0.0003057556 | -0.002763198 | 1 | 2021-02-11
[40 empty] | -1.900544e-09 | 3.00154e-07 | -1.718087e-05 | 0.000394984 | -0.003080319 | 1 | 2021-02-19
[40 empty] | -2.07722e-09 | 3.370279e-07 | -1.984186e-05 | 0.0004703056 | -0.00380367 | 1 | 2021-02-20
[40 empty] | -1.751284e-09 | 2.705051e-07 | -1.55871e-05 | 0.000361417 | -0.003013939 | 1 | 2021-02-21
[40 empty] | -1.76501e-09 | 2.764651e-07 | -1.597743e-05 | 0.0003759363 | -0.003215154 | 1
[39 empty] | 4358 | -2.087336e-09 | 3.311282e-07 | -1.882156e-05 | 0.0004299978 | -0.003589915 | 1 | 2021-12-21
[40 empty] | -5.116637e-10 | 4.253831e-08 | -6.640991e-07 | -2.728657e-05 | 0.0001038865 | 1 | 2021-01-27
[40 empty] | -1.973889e-09 | 3.144059e-07 | -1.812709e-05 | 0.0004180861 | -0.00355862 | 1 | 2021-02-05
[40 empty] | -1.861803e-09 | 2.960174e-07 | -1.746964e-05 | 0.0004206622 | -0.00372343 | 1 | 2021-02-11
[40 empty] | -1.953722e-09 | 3.086951e-07 | -1.743605e-05 | 0.0003890657 | -0.002960794 | 1 | 2021-02-19
[40 empty] | -2.166987e-09 | 3.530951e-07 | -2.075565e-05 | 0.0004930889 | -0.004127426 | 1 | 2021-02-20
[40 empty] | -1.970367e-09 | 3.102386e-07 | -1.78282e-05 | 0.0004026801 | -0.003142515 | 1 | 2021-02-21
[40 empty] | -1.789396e-09 | 2.794455e-07 | -1.587175e-05 | 0.0003608992 | -0.002999831 | 1