## Sheet2
Manufacturer | LG Electronics | Panasonic | Canadian Solar 270 | Canadian Solar 275 | Itek | Jinko | Mission Solar | Hanwha Plus | Hanwha Peak
Model | 320N1K-A5 | VBHN3255A16 | SC6K-270P | SC6K-275M | Itek IT-360-SE72 | JKM265P-60 | MSE300SQ5T | Q.PLUS BFR-G4.1 280 | Q.Peak-G4.1 300
Area | 1.71 | 1.67 | 1.58 | 1.621 | 1.91 | 1.54 | 1.599 | 1.67 | 1.61
Material | N-PERT Si | HIT Mono | poly-Si | mono-Si | mono-Si PERC | poly-Si | mono-Si PERC | poly-Si PERC | mono-Si PERC
Cells_in_Series | 60 | 96 | 60 | 60 | 72 | 60 | 60 | 60 | 60
Parallel_Strings | 1 | 1 | 1 | 1 | 1 | 1 | 1 | 1 | 1
Power | 320 | 325 | 270 | 275 | 360 | 265 | 300 | 280 | 300
Isco | 10.15 | 5.87 | 9.033006 | 9.217573 | 9.397808 | 8.879457 | 9.184633 | 9.090536 | 9.377714
Voco | 39.94 | 69.97 | 37.84282 | 37.96962 | 47.08191 | 37.37605 | 39.11188 | 38.50823 | 39.45598
Impo | 9.64 | 5.48 | 8.528986 | 8.739579 | 8.925078 | 8.410748 | 8.739571 | 8.558727 | 8.888755
Vmpo | 32.48 | 57.72 | 30.6909 | 30.92393 | 38.36509 | 30.36971 | 31.5392 | 30.63292 | 32.04328
Aisc | 0.000706 | 0.000711 | 0.04645916 | 0.05804416 | 0.07663658 | 0.04562239 | 0.08086221 | 0.09357064 | 0.07946867
Aimp | 0.0003228 | 0.0003836 | -0.01489695 | 0.0002214379 | 0.02644657 | -0.02276772 | 0.02700909 | 0.03604329 | 0.03155379
C0 | 1.014279 | 0.994695 | 1.002911 | 1.00308 | 1.006814 | 0.9936352 | 1.008037 | 1.008212 | 1.011915
C1 | -0.01428 | 0.005305 | -0.002911333 | -0.003079941 | -0.006813973 | 0.00636484 | -0.008036983 | -0.008212225 | -0.01191507
Bvoco | -0.111204 | -0.171865 | -0.1111078 | -0.1150789 | -0.1355111 | -0.1163748 | -0.1092508 | -0.1100779 | -0.1091696
Mbvoc | 0 | 0 | 0 | 0 | 0 | 0 | 0 | 0 | 0
Bvmpo | -0.1185716 | -0.1689897 | -0.1171387 | -0.1238349 | -0.1444463 | -0.1242609 | -0.1196289 | -0.1167987 | -0.1203044
Mbvmp | 0 | 0 | 0 | 0 | 0 | 0 | 0 | 0 | 0
Gpmp | -0.003328148 | -0.002544098 | -0.003965692 | -0.004002286 | -0.003500581 | -0.004319283 | -0.003522933 | -0.003452416 | -0.003438896
N | 0.96 | 0.97 | 1.09 | 1.06 | 0.93 | 1.13 | 1.04 | 1.15 | 1
C2 | -0.40033 | -0.15253 | 0.01714488 | -0.02691318 | -0.2318472 | 0.08747888 | -0.1874329 | -0.2201904 | -0.2987634
C3 | -14.7721 | -15.838 | -7.836427 | -8.313361 | -13.85817 | -5.240595 | -10.60991 | -10.43371 | -12.83094
A0 | 0.967748 | 0.95159011 | 0.9465382 | 0.9435253 | 0.9689601 | 0.9361209 | 0.9457843 | 0.9552195 | 0.9603216
A1 | 0.023426 | 0.035565004 | 0.05462386 | 0.05202479 | 0.022354 | 0.06780644 | 0.04895705 | 0.03748116 | 0.03165808
A2 | -0.0008 | -0.001762823 | -0.01549629 | -0.01076506 | -0.0007267265 | -0.02121776 | -0.009673734 | -0.005470575 | -0.003621998
A3 | -0.00037 | -0.00033466 | 0.002047876 | 0.000805804 | -0.0002872609 | 0.003220155 | 0.0007779308 | 0.0002521786 | 9.182764e-05
A4 | 3.219e-05 | 3.125e-05 | -0.0001025081 | -1.199193e-05 | 2.243324e-05 | -0.0001893571 | -1.569513e-05 | 3.242867e-06 | 6.094848e-06
A | -3.57414 | -3.40567 | -3.587066 | -3.585927 | -3.336048 | -3.551608 | -3.463094 | -3.497813 | -3.489534
B | -0.1184 | -0.11234 | -0.0804373 | -0.09546422 | -0.09999253 | -0.0809181 | -0.1124964 | -0.1130836 | -0.1229155
B5 | -1.49207e-09 | -2.33454e-09 | -2.597274e-09 | -2.914074e-09 | -1.789396e-09 | -2.446333e-09 | -2.002409e-09 | -1.945958e-09 | -2.008545e-09
B4 | 2.33152e-07 | 3.76061e-07 | 4.135276e-07 | 4.679988e-07 | 2.794455e-07 | 3.893667e-07 | 3.201841e-07 | 3.074491e-07 | 3.202417e-07
B3 | -1.35142e-05 | -2.16746e-05 | -2.362919e-05 | -2.696764e-05 | -1.587175e-05 | -2.238367e-05 | -1.860323e-05 | -1.765041e-05 | -1.849146e-05
B2 | 0.000313806 | 0.000497174 | 0.0005431381 | 0.0006293519 | 0.0003608992 | 0.00051788 | 0.0004334665 | 0.0004064419 | 0.0004284251
B1 | -0.00248674 | -0.003944734 | -0.00427422 | -0.005149556 | -0.002999831 | -0.0041 | -0.003622792 | -0.003173719 | -0.00330662
B0 | 1 | 1 | 1 | 1 | 1 | 1 | 1 | 1 | 1
FD | 1 | 1 | 1 | 1 | 1 | 1 | 1 | 1 | 1
IXO | 0 | 0 | 0 | 0 | 0 | 0 | 0 | 0 | 0
IXXO | 0 | 0 | 0 | 0 | 0 | 0 | 0 | 0 | 0
C4 | 0 | 0 | 0 | 0 | 0 | 0 | 0 | 0 | 0
C5 | 0 | 0 | 0 | 0 | 0 | 0 | 0 | 0 | 0
C6 | 0 | 0 | 0 | 0 | 0 | 0 | 0 | 0 | 0
C7 | 0 | 0 | 0 | 0 | 0 | 0 | 0 | 0 | 0
I_L_ref | 10.35 | 5.97 | 9.192 | 9.259 | 9.707 | 9.014 | 9.665 | 9.525 | 9.756
I_o_ref | 1.0086e-11 | 2.1274e-12 | 8.49594e-11 | 2.02847e-10 | 4.10308e-11 | 1.79625e-10 | 4.34089e-11 | 6.72232e-11 | 3.94701e-11
R_sh_ref | 334 | 1144 | 227 | 604 | 584 | 268 | 227 | 216 | 397
R_s | 0.273 | 0.6 | 0.248 | 0.215 | 0.298 | 0.248 | 0.281 | 0.303 | 0.325
gamma_ref | 0.995 | 0.95 | 1.023 | 1.04 | 1.051 | 1.075 | 0.985 | 1.031 | 0.995
mu_gamma | -0.0005 | -0.0001 | -0.0003 | -0.0003 | -0.0004 | -0.0003 | -0.0005 | -0.0003 | -0.0005
R_sh_0 | 1564 | 3850 | 754 | 1870 | 2484 | 744 | 994 | 769 | 1474
alpha_sc | 0.002 | 0.00181 | 0.003337 | 0.00391 | 0.004233 | 0.005596 | 0.004421 | 0.003764 | 0.004397
a_ref | 1.476693 | 2.429831 | 1.491708 | 1.560398 | 1.828949 | 1.547931 | 1.538004 | 1.519231 | 1.515804
Adjust | 4.687228 | 0.060475 | 4.089084 | -3.173304 | 8.076773 | 12.728816 | 9.407635 | 9.76263 | 8.506762
U0 | 24.229 | 24.614 | 31.088 | 28.825 | 32.259 | 27.308 | 22.678 | 21.767 | 30.536
U1 | 7.182 | 7.878 | 4.865 | 4.452 | 5.145 | 4.946 | 6.352 | 6.585 | 5.019
start | 2018-05-24 | 2018-05-24 | 2018-01-30 | 2018-01-31 |  | 2020-04-03 | 2019-05-09 | 2018-01-30 | 2018-01-31
end | 2021-04-30 | 2021-04-30 | 2021-04-30 | 2021-04-30 | 2021-04-30 | 2021-04-30 | 2021-04-30 | 2021-04-30 | 2021-04-30
latitude | 35.05 | 35.05 | 35.05 | 35.05 | 35.05 | 35.05 | 35.05 | 35.05 | 35.05
longitude | -106.54 | -106.54 | -106.54 | -106.54 | -106.54 | -106.54 | -106.54 | -106.54 | -106.54
tilt | 35 | 35 | 35 | 35 | 35 | 35 | 35 | 35 | 35
surface_azimuth | 180 | 180 | 180 | 180 | 180 | 180 | 180 | 180 | 180
altitude | 1600 | 1600 | 1600 | 1600 | 1600 | 1600 | 1600 | 1600 | 1600
str_len | 12 | 12 | 12 | 12 |  | 14 | 12 | 12 | 12