## Panasonic
Manufacturer | Panasonic
Module | VBHN325SA 16
Test | Performance Matrix
Module ID | Temperature [Â°C] | Irradiance [W/m2] | Isc [A] | Voc [V] | Imp [A] | Vmp [V] | Pmp [W]
19074-001 | 15 | 100 | 0.5946873 | 65.78298 | 0.54282 | 55.56004 | 30.15902
19074-001 | 15 | 200 | 1.182793 | 67.78669 | 1.092768 | 57.70444 | 63.05744
19074-001 | 15 | 400 | 2.353941 | 69.64535 | 2.185307 | 59.41925 | 129.8493
19074-001 | 15 | 600 | 3.531808 | 70.64799 | 3.292204 | 60.06432 | 197.7439
19074-001 | 15 | 800 | 4.705619 | 71.35126 | 4.398203 | 60.21216 | 264.8252
19074-001 | 15 | 1000 | 5.890895 | 71.85298 | 5.503166 | 60.12204 | 330.8616
19074-001 | 25 | 100 | 0.5985635 | 63.9482 | 0.5470331 | 53.47149 | 29.24988
19074-001 | 25 | 200 | 1.183036 | 66.01219 | 1.090276 | 56.07496 | 61.13712
19074-001 | 25 | 400 | 2.36496 | 67.91622 | 2.189612 | 57.74771 | 126.4451
19074-001 | 25 | 600 | 3.542381 | 68.96101 | 3.297529 | 58.31005 | 192.2784
19074-001 | 25 | 800 | 4.718038 | 69.68489 | 4.400097 | 58.53525 | 257.5607
19074-001 | 25 | 1000 | 5.902849 | 70.21443 | 5.506001 | 58.53701 | 322.3046
19074-001 | 25 | 1100 | 6.488357 | 70.43539 | 6.054895 | 58.49388 | 354.1743
19074-001 | 50 | 100 | 0.601968 | 59.36096 | 0.5410306 | 49.63565 | 26.85438
19074-001 | 50 | 200 | 1.198779 | 61.52272 | 1.095509 | 51.75486 | 56.69758
19074-001 | 50 | 400 | 2.378724 | 63.55808 | 2.213737 | 52.88024 | 117.0625
19074-001 | 50 | 600 | 3.566816 | 64.66491 | 3.302497 | 53.88731 | 177.9587
19074-001 | 50 | 800 | 4.753905 | 65.42624 | 4.39898 | 54.2457 | 238.6255
19074-001 | 50 | 1000 | 5.943888 | 65.98715 | 5.511109 | 54.24573 | 298.9541
19074-001 | 50 | 1100 | 6.527766 | 66.23864 | 6.061072 | 54.18392 | 328.4125
19074-001 | 75 | 100 | 0.6064179 | 54.59606 | 0.5431327 | 44.32492 | 24.07431
19074-001 | 75 | 200 | 1.206779 | 56.92185 | 1.086011 | 47.05569 | 51.10304
19074-001 | 75 | 400 | 2.399071 | 59.0656 | 2.187643 | 48.70335 | 106.5455
19074-001 | 75 | 600 | 3.593483 | 60.24902 | 3.297558 | 49.42037 | 162.9662
19074-001 | 75 | 800 | 4.784499 | 61.05081 | 4.385972 | 49.83768 | 218.5847
19074-001 | 75 | 1000 | 5.976031 | 61.67257 | 5.49313 | 49.817 | 273.6512
19074-001 | 75 | 1100 | 6.577707 | 61.92467 | 6.031445 | 49.90724 | 301.0128
Test | Temperature Coefficients
Module ID | Measured Temperature [Â°C] | Irradiance [W/m2] | Isc [A] | Voc [V] | Imp [A] | Vmp [V] | Pmp [W]
19074-001 | 14.96833 | 1000 | 5.890849 | 71.8582 | 5.503123 | 60.1264 | 330.883
19074-001 | 19.91833 | 1000 | 5.897222 | 71.04067 | 5.50803 | 59.33632 | 326.8261
19074-001 | 24.91472 | 1000 | 5.902719 | 70.22857 | 5.50588 | 58.5488 | 322.3624
19074-001 | 29.78667 | 1000 | 5.916896 | 69.39049 | 5.512704 | 57.74877 | 318.3519
19074-001 | 34.72167 | 1000 | 5.925353 | 68.56498 | 5.515644 | 56.89388 | 313.8063
19074-001 | 39.66083 | 1000 | 5.932955 | 67.7359 | 5.509511 | 56.0844 | 308.9975
19074-001 | 44.71417 | 1000 | 5.943776 | 66.87856 | 5.509415 | 55.23608 | 304.3185
19074-001 | 49.87083 | 1000 | 5.943683 | 66.0079 | 5.510919 | 54.26279 | 299.0379
19074-001 | 54.6875 | 1000 | 5.955131 | 65.17565 | 5.511465 | 53.4502 | 294.5889
19074-001 | 59.63333 | 1000 | 5.965408 | 64.32277 | 5.497772 | 52.65751 | 289.4988
19074-001 | 64.62 | 1000 | 5.970484 | 63.45919 | 5.48887 | 51.81712 | 284.4175
19074-001 | 69.57917 | 1000 | 5.975924 | 62.59771 | 5.499951 | 50.78103 | 279.2914
19074-001 | 74.96833 | 1000 | 5.975983 | 61.67705 | 5.493086 | 49.82062 | 273.6689

## LG
Manufacturer | LG
Module | LG320N1K-A5
Test | Performance Matrix
Module ID | Temperature [Â°C] | Irradiance [W/m2] | Isc [A] | Voc [V] | Imp [A] | Vmp [V] | Pmp [W]
19074-002 | 15 | 100 | 1.024322 | 37.58017 | 0.9775199 | 32.48356 | 31.75329
19074-002 | 15 | 200 | 2.042203 | 38.69111 | 1.95727 | 33.2588 | 65.09633
19074-002 | 15 | 400 | 4.088762 | 39.80795 | 3.92418 | 33.83404 | 132.7709
19074-002 | 15 | 600 | 6.167421 | 40.45181 | 5.881281 | 34.06456 | 200.3432
19074-002 | 15 | 800 | 8.236206 | 40.91075 | 7.833182 | 34.08672 | 267.0075
19074-002 | 15 | 1000 | 10.32784 | 41.25458 | 9.793478 | 33.97283 | 332.712
19074-002 | 25 | 100 | 1.027575 | 36.32999 | 0.9891663 | 30.97787 | 30.64224
19074-002 | 25 | 200 | 2.041027 | 37.4695 | 1.949855 | 31.98114 | 62.35856
19074-002 | 25 | 400 | 4.097141 | 38.62912 | 3.914539 | 32.5949 | 127.594
19074-002 | 25 | 600 | 6.187192 | 39.2969 | 5.864509 | 32.81942 | 192.4696
19074-002 | 25 | 800 | 8.263931 | 39.77277 | 7.823158 | 32.85502 | 257.03
19074-002 | 25 | 1000 | 10.35517 | 40.13233 | 9.788569 | 32.72393 | 320.3182
19074-002 | 25 | 1100 | 11.39528 | 40.29873 | 10.73474 | 32.70495 | 351.0793
19074-002 | 50 | 100 | 1.039136 | 33.12247 | 0.9792846 | 27.83082 | 27.25425
19074-002 | 50 | 200 | 2.063923 | 34.33456 | 1.956211 | 28.7323 | 56.20644
19074-002 | 50 | 400 | 4.13658 | 35.58861 | 3.893432 | 29.5538 | 115.0655
19074-002 | 50 | 600 | 6.231045 | 36.31811 | 5.855401 | 29.69874 | 173.8982
19074-002 | 50 | 800 | 8.32546 | 36.84139 | 7.800025 | 29.69905 | 231.6533
19074-002 | 50 | 1000 | 10.4338 | 37.22872 | 9.756885 | 29.56899 | 288.5011
19074-002 | 50 | 1100 | 11.4824 | 37.40322 | 10.72164 | 29.49256 | 316.208
19074-002 | 75 | 100 | 1.044912 | 29.74858 | 0.9747204 | 24.44913 | 23.83106
19074-002 | 75 | 200 | 2.082686 | 31.08651 | 1.952125 | 25.44801 | 49.67769
19074-002 | 75 | 400 | 4.171662 | 32.44955 | 3.888969 | 26.21983 | 101.9682
19074-002 | 75 | 600 | 6.27316 | 33.24844 | 5.830303 | 26.42747 | 154.0801
19074-002 | 75 | 800 | 8.383559 | 33.81185 | 7.763927 | 26.47709 | 205.5661
19074-002 | 75 | 1000 | 10.49985 | 34.26752 | 9.685894 | 26.42074 | 255.9085
19074-002 | 75 | 1100 | 11.57238 | 34.45264 | 10.62911 | 26.40334 | 280.6435
Test | Temperature Coefficients
Module ID | Measured Temperature [Â°C] | Irradiance [W/m2] | Isc [A] | Voc [V] | Imp [A] | Vmp [V] | Pmp [W]
19074-002 | 14.9575 | 1000 | 10.32771 | 41.25939 | 9.793362 | 33.97679 | 332.7469
19074-002 | 19.9275 | 1000 | 10.3475 | 40.69557 | 9.800406 | 33.32889 | 326.6363
19074-002 | 24.94083 | 1000 | 10.35499 | 40.1392 | 9.788398 | 32.72955 | 320.3675
19074-002 | 29.7525 | 1000 | 10.38005 | 39.56015 | 9.787633 | 32.08039 | 313.9911
19074-002 | 34.69167 | 1000 | 10.39592 | 38.99375 | 9.794009 | 31.40999 | 307.6294
19074-002 | 39.645 | 1000 | 10.39743 | 38.42355 | 9.773284 | 30.87556 | 301.7523
19074-002 | 44.69833 | 1000 | 10.4245 | 37.83224 | 9.764916 | 30.28553 | 295.7362
19074-002 | 49.84833 | 1000 | 10.43333 | 37.24513 | 9.756447 | 29.58203 | 288.6155
19074-002 | 54.65667 | 1000 | 10.45766 | 36.66349 | 9.738476 | 28.98459 | 282.2657
19074-002 | 59.5975 | 1000 | 10.47298 | 36.07928 | 9.72552 | 28.35787 | 275.7951
19074-002 | 64.58583 | 1000 | 10.48865 | 35.48545 | 9.726536 | 27.69998 | 269.4249
19074-002 | 69.56 | 1000 | 10.49554 | 34.88945 | 9.700289 | 27.10005 | 262.8784
19074-002 | 74.96167 | 1000 | 10.49972 | 34.27151 | 9.685779 | 26.42382 | 255.9353

## HanQPlus
Manufacturer | Hanwah Q Cells
Module | Q.PLUS BFR-G4-1 280
Test | Performance Matrix
Module ID | Temperature [Â°C] | Irradiance [W/m2] | Isc [A] | Voc [V] | Imp [A] | Vmp [V] | Pmp [W]
19074-003 | 15 | 100 | 0.9334419 | 35.82239 | 0.8791413 | 30.57168 | 26.87683
19074-003 | 15 | 200 | 1.862041 | 37.03116 | 1.766496 | 31.48258 | 55.61386
19074-003 | 15 | 400 | 3.73934 | 38.24084 | 3.545207 | 32.171 | 114.0529
19074-003 | 15 | 600 | 5.630034 | 38.95206 | 5.337714 | 32.38777 | 172.8767
19074-003 | 15 | 800 | 7.534243 | 39.45705 | 7.137381 | 32.39837 | 231.2395
19074-003 | 15 | 1000 | 9.445946 | 39.84538 | 8.923615 | 32.3202 | 288.413
19074-003 | 25 | 100 | 0.9343702 | 34.60956 | 0.8809512 | 29.29016 | 25.80321
19074-003 | 25 | 200 | 1.867134 | 35.85004 | 1.772295 | 30.23904 | 53.5925
19074-003 | 25 | 400 | 3.754295 | 37.11192 | 3.54495 | 30.96652 | 109.7748
19074-003 | 25 | 600 | 5.65324 | 37.83998 | 5.33726 | 31.15449 | 166.2796
19074-003 | 25 | 800 | 7.558813 | 38.34312 | 7.132984 | 31.20042 | 222.5521
19074-003 | 25 | 1000 | 9.488281 | 38.75616 | 8.92795 | 31.12943 | 277.922
19074-003 | 25 | 1100 | 10.42694 | 38.92797 | 9.806876 | 31.06426 | 304.6433
19074-003 | 50 | 100 | 0.9481594 | 31.59589 | 0.8822069 | 26.19271 | 23.10738
19074-003 | 50 | 200 | 1.893478 | 32.92534 | 1.772063 | 27.22623 | 48.24667
19074-003 | 50 | 400 | 3.7996 | 34.24205 | 3.552577 | 27.95464 | 99.31104
19074-003 | 50 | 600 | 5.717778 | 35.0119 | 5.346286 | 28.1623 | 150.5637
19074-003 | 50 | 800 | 7.644251 | 35.55822 | 7.130675 | 28.22271 | 201.2469
19074-003 | 50 | 1000 | 9.571673 | 35.96493 | 8.901648 | 28.14127 | 250.5037
19074-003 | 50 | 1100 | 10.52464 | 36.16163 | 9.781464 | 28.08673 | 274.7293
19074-003 | 75 | 100 | 0.9584004 | 28.45644 | 0.8807747 | 23.02822 | 20.28267
19074-003 | 75 | 200 | 1.909421 | 29.8906 | 1.767375 | 24.10407 | 42.60093
19074-003 | 75 | 400 | 3.837912 | 31.31535 | 3.536212 | 24.91697 | 88.11171
19074-003 | 75 | 600 | 5.774642 | 32.12905 | 5.316791 | 25.18481 | 133.9024
19074-003 | 75 | 800 | 7.711245 | 32.71569 | 7.090884 | 25.25104 | 179.0522
19074-003 | 75 | 1000 | 9.662111 | 33.15551 | 8.836979 | 25.20057 | 222.6969
19074-003 | 75 | 1100 | 10.63837 | 33.35744 | 9.710763 | 25.14626 | 244.1894
Test | Temperature Coefficients
Module ID | Measured Temperature [Â°C] | Irradiance [W/m2] | Isc [A] | Voc [V] | Imp [A] | Vmp [V] | Pmp [W]
19074-003 | 15.335 | 1000 | 9.447139 | 39.80713 | 8.924743 | 32.28917 | 288.1725
19074-003 | 20.15333 | 1000 | 9.477383 | 39.27064 | 8.93413 | 31.69436 | 283.1616
19074-003 | 24.94139 | 1000 | 9.488073 | 38.76261 | 8.927755 | 31.13462 | 277.9621
19074-003 | 29.87083 | 1000 | 9.515437 | 38.1918 | 8.930216 | 30.52156 | 272.564
19074-003 | 34.71 | 1000 | 9.533633 | 37.65788 | 8.92897 | 29.9401 | 267.3343
19074-003 | 39.7375 | 1000 | 9.548175 | 37.09529 | 8.926193 | 29.33313 | 261.8331
19074-003 | 44.71 | 1000 | 9.570979 | 36.54287 | 8.913844 | 28.75267 | 256.2969
19074-003 | 49.84417 | 1000 | 9.57111 | 35.98098 | 8.901125 | 28.15383 | 250.6009
19074-003 | 54.65667 | 1000 | 9.605651 | 35.44023 | 8.901143 | 27.5667 | 245.3752
19074-003 | 59.71583 | 1000 | 9.626185 | 34.87281 | 8.894686 | 26.97625 | 239.9452
19074-003 | 64.69583 | 1000 | 9.632291 | 34.31738 | 8.872898 | 26.39999 | 234.2444
19074-003 | 69.58167 | 1000 | 9.652319 | 33.76498 | 8.858264 | 25.82774 | 228.7889
19074-003 | 74.88083 | 1000 | 9.661683 | 33.16665 | 8.836588 | 25.20904 | 222.762

## Jinko
Manufacturer | Jinko Solar
Module | JKM260P-60
Test | Performance Matrix
Module ID | Temperature [Â°C] | Irradiance [W/m2] | Isc [A] | Voc [V] | Imp [A] | Vmp [V] | Pmp [W]
19074-004 | 15 | 100 | 0.8824186 | 34.88405 | 0.8193313 | 29.66517 | 24.3056
19074-004 | 15 | 200 | 1.766753 | 36.08116 | 1.657472 | 30.6927 | 50.87228
19074-004 | 15 | 400 | 3.54001 | 37.27854 | 3.348106 | 31.51626 | 105.5198
19074-004 | 15 | 600 | 5.340777 | 37.978 | 5.043193 | 31.8177 | 160.4627
19074-004 | 15 | 800 | 7.138665 | 38.47401 | 6.736588 | 31.91448 | 214.9947
19074-004 | 15 | 1000 | 8.950695 | 38.86534 | 8.438566 | 31.90391 | 269.2232
19074-004 | 25 | 100 | 0.8851286 | 33.53519 | 0.8196899 | 28.26373 | 23.1675
19074-004 | 25 | 200 | 1.770189 | 34.79056 | 1.654484 | 29.364 | 48.58227
19074-004 | 25 | 400 | 3.550392 | 36.02765 | 3.331932 | 30.1796 | 100.5564
19074-004 | 25 | 600 | 5.350871 | 36.74505 | 5.03095 | 30.48444 | 153.3657
19074-004 | 25 | 800 | 7.16003 | 37.27207 | 6.72795 | 30.61498 | 205.976
19074-004 | 25 | 1000 | 8.988462 | 37.69974 | 8.436454 | 30.6434 | 258.5216
19074-004 | 25 | 1100 | 9.876335 | 37.84693 | 9.27221 | 30.58238 | 283.5662
19074-004 | 50 | 100 | 0.8970046 | 30.32959 | 0.8214466 | 25.03105 | 20.56165
19074-004 | 50 | 200 | 1.791673 | 31.66024 | 1.664614 | 26.15016 | 43.52991
19074-004 | 50 | 400 | 3.594832 | 32.98645 | 3.343177 | 27.022 | 90.33932
19074-004 | 50 | 600 | 5.411594 | 33.76636 | 5.03093 | 27.33384 | 137.5146
19074-004 | 50 | 800 | 7.237118 | 34.33417 | 6.732313 | 27.47047 | 184.9398
19074-004 | 50 | 1000 | 9.075747 | 34.75963 | 8.419906 | 27.48827 | 231.4486
19074-004 | 50 | 1100 | 9.976324 | 34.94347 | 9.250569 | 27.46679 | 254.0835
19074-004 | 75 | 100 | 0.9076635 | 27.0035 | 0.8189743 | 21.75704 | 17.81848
19074-004 | 75 | 200 | 1.814415 | 28.4404 | 1.657815 | 22.9077 | 37.97672
19074-004 | 75 | 400 | 3.632154 | 29.88697 | 3.329936 | 23.82376 | 79.33154
19074-004 | 75 | 600 | 5.465351 | 30.73912 | 5.007792 | 24.20423 | 121.2097
19074-004 | 75 | 800 | 7.305008 | 31.34167 | 6.691197 | 24.34519 | 162.8984
19074-004 | 75 | 1000 | 9.151298 | 31.80882 | 8.359583 | 24.38622 | 203.8587
19074-004 | 75 | 1100 | 10.0688 | 32.00747 | 9.196996 | 24.36819 | 224.1142
Test | Temperature Coefficients
Module ID | Measured Temperature [Â°C] | Irradiance [W/m2] | Isc [A] | Voc [V] | Imp [A] | Vmp [V] | Pmp [W]
19074-004 | 15.33333 | 1000 | 8.95182 | 38.82494 | 8.439626 | 31.87074 | 268.9771
19074-004 | 20.15167 | 1000 | 8.974609 | 38.25519 | 8.449854 | 31.23593 | 263.939
19074-004 | 25.06972 | 1000 | 8.988699 | 37.69151 | 8.436676 | 30.63671 | 258.472
19074-004 | 29.8425 | 1000 | 9.014354 | 37.12178 | 8.444835 | 30.01904 | 253.5057
19074-004 | 34.71417 | 1000 | 9.035573 | 36.55463 | 8.449044 | 29.39773 | 248.3828
19074-004 | 39.74833 | 1000 | 9.048945 | 35.96498 | 8.438808 | 28.76767 | 242.7643
19074-004 | 44.70583 | 1000 | 9.065645 | 35.38406 | 8.439029 | 28.14423 | 237.51
19074-004 | 49.76833 | 1000 | 9.07496 | 34.78457 | 8.419175 | 27.508 | 231.5946
19074-004 | 54.66667 | 1000 | 9.098506 | 34.21627 | 8.420435 | 26.90035 | 226.5127
19074-004 | 59.72833 | 1000 | 9.110318 | 33.61787 | 8.402364 | 26.28083 | 220.8212
19074-004 | 64.7175 | 1000 | 9.129993 | 33.03002 | 8.394739 | 25.64929 | 215.3191
19074-004 | 69.625 | 1000 | 9.141389 | 32.44165 | 8.377086 | 25.0443 | 209.7983
19074-004 | 74.90917 | 1000 | 9.150976 | 31.81808 | 8.359289 | 24.39333 | 203.9109

## Can275
Manufacturer | Canadian Solar
Module | CS6K-275M
Test | Performance Matrix
Module ID | Temperature [Â°C] | Irradiance [W/m2] | Isc [A] | Voc [V] | Imp [A] | Vmp [V] | Pmp [W]
19074-005 | 15 | 100 | 0.9133159 | 35.69723 | 0.8702295 | 30.77118 | 26.77799
19074-005 | 15 | 200 | 1.830329 | 36.81272 | 1.749504 | 31.63463 | 55.3449
19074-005 | 15 | 400 | 3.664347 | 37.93973 | 3.50567 | 32.37687 | 113.5026
19074-005 | 15 | 600 | 5.533343 | 38.60876 | 5.284001 | 32.65421 | 172.5448
19074-005 | 15 | 800 | 7.386708 | 39.0804 | 7.040831 | 32.73707 | 230.4962
19074-005 | 15 | 1000 | 9.261903 | 39.45786 | 8.812591 | 32.74226 | 288.5441
19074-005 | 25 | 100 | 0.9222923 | 34.40277 | 0.8707175 | 29.41285 | 25.61029
19074-005 | 25 | 200 | 1.833398 | 35.56016 | 1.752463 | 30.30519 | 53.10867
19074-005 | 25 | 400 | 3.67681 | 36.72613 | 3.505625 | 31.0733 | 108.9314
19074-005 | 25 | 600 | 5.550404 | 37.42639 | 5.274266 | 31.36054 | 165.4039
19074-005 | 25 | 800 | 7.419946 | 37.91626 | 7.033671 | 31.47493 | 221.3843
19074-005 | 25 | 1000 | 9.299094 | 38.29373 | 8.810422 | 31.48246 | 277.3736
19074-005 | 25 | 1100 | 10.22946 | 38.46577 | 9.684899 | 31.46446 | 304.7301
19074-005 | 50 | 100 | 0.934182 | 31.14357 | 0.8694999 | 26.08674 | 22.68244
19074-005 | 50 | 200 | 1.862116 | 32.38736 | 1.751304 | 27.03992 | 47.35511
19074-005 | 50 | 400 | 3.722659 | 33.66271 | 3.501837 | 27.82421 | 97.43584
19074-005 | 50 | 600 | 5.610484 | 34.41067 | 5.27071 | 28.14442 | 148.3411
19074-005 | 50 | 800 | 7.489897 | 34.94795 | 7.027209 | 28.26857 | 198.6491
19074-005 | 50 | 1000 | 9.385389 | 35.3486 | 8.784762 | 28.29309 | 248.548
19074-005 | 50 | 1100 | 10.32162 | 35.53779 | 9.65012 | 28.2964 | 273.0637
19074-005 | 75 | 100 | 0.9411139 | 27.79197 | 0.8689754 | 22.70731 | 19.73209
19074-005 | 75 | 200 | 1.877181 | 29.15843 | 1.743775 | 23.73363 | 41.38609
19074-005 | 75 | 400 | 3.753308 | 30.54237 | 3.490415 | 24.60223 | 85.87205
19074-005 | 75 | 600 | 5.649204 | 31.35926 | 5.233173 | 24.96686 | 130.6559
19074-005 | 75 | 800 | 7.548159 | 31.93879 | 6.986002 | 25.11516 | 175.4545
19074-005 | 75 | 1000 | 9.455039 | 32.39122 | 8.723987 | 25.17962 | 219.6667
19074-005 | 75 | 1100 | 10.41448 | 32.57968 | 9.595138 | 25.17459 | 241.5535
Test | Temperature Coefficients
Module ID | Measured Temperature [Â°C] | Irradiance [W/m2] | Isc [A] | Voc [V] | Imp [A] | Vmp [V] | Pmp [W]
19074-005 | 15.33667 | 1000 | 9.263008 | 39.41696 | 8.813643 | 32.70833 | 288.2795
19074-005 | 20.125 | 1000 | 9.275995 | 38.84965 | 8.81386 | 32.09368 | 282.8692
19074-005 | 24.91694 | 1000 | 9.29882 | 38.30355 | 8.810162 | 31.49054 | 277.4365
19074-005 | 29.82583 | 1000 | 9.326989 | 37.70406 | 8.815984 | 30.81969 | 271.706
19074-005 | 34.68083 | 1000 | 9.348036 | 37.13609 | 8.809827 | 30.2067 | 266.1158
19074-005 | 39.84917 | 1000 | 9.360599 | 36.53489 | 8.800721 | 29.57522 | 260.2833
19074-005 | 44.68833 | 1000 | 9.381261 | 35.95945 | 8.800887 | 28.94042 | 254.7013
19074-005 | 49.84583 | 1000 | 9.384873 | 35.36546 | 8.784279 | 28.30659 | 248.653
19074-005 | 54.75333 | 1000 | 9.404984 | 34.77758 | 8.780452 | 27.67526 | 243.0013
19074-005 | 59.69333 | 1000 | 9.424175 | 34.19279 | 8.769901 | 27.06024 | 237.3157
19074-005 | 64.695 | 1000 | 9.432498 | 33.60639 | 8.75706 | 26.44187 | 231.5529
19074-005 | 69.60667 | 1000 | 9.443196 | 33.0219 | 8.743423 | 25.82667 | 225.8135
19074-005 | 75.025 | 1000 | 9.455117 | 32.38889 | 8.724059 | 25.17782 | 219.6528

## Can270
Manufacturer | Canadian Solar
Module | CS6K-270P
Test | Performance Matrix
Module ID | Temperature [Â°C] | Irradiance [W/m2] | Isc [A] | Voc [V] | Imp [A] | Vmp [V] | Pmp [W]
19074-006 | 15 | 100 | 0.9001922 | 35.40965 | 0.843224 | 30.14003 | 25.41469
19074-006 | 15 | 200 | 1.80254 | 36.58436 | 1.69861 | 31.20968 | 53.01308
19074-006 | 15 | 400 | 3.618725 | 37.72863 | 3.403466 | 32.02005 | 108.9791
19074-006 | 15 | 600 | 5.448952 | 38.39551 | 5.137185 | 32.28511 | 165.8546
19074-006 | 15 | 800 | 7.278033 | 38.86742 | 6.871151 | 32.37133 | 222.4283
19074-006 | 15 | 1000 | 9.116161 | 39.23059 | 8.602927 | 32.36586 | 278.4411
19074-006 | 25 | 100 | 0.9047212 | 34.11257 | 0.8402102 | 28.85932 | 24.2479
19074-006 | 25 | 200 | 1.808904 | 35.30993 | 1.69006 | 29.87983 | 50.4987
19074-006 | 25 | 400 | 3.63209 | 36.51215 | 3.402798 | 30.69308 | 104.4424
19074-006 | 25 | 600 | 5.471081 | 37.19726 | 5.13303 | 30.99474 | 159.0969
19074-006 | 25 | 800 | 7.302553 | 37.68927 | 6.862576 | 31.10197 | 213.4396
19074-006 | 25 | 1000 | 9.150327 | 38.07417 | 8.60035 | 31.10743 | 267.5348
19074-006 | 25 | 1100 | 10.06239 | 38.22565 | 9.452771 | 31.06182 | 293.6203
19074-006 | 50 | 100 | 0.9158551 | 30.9385 | 0.8437741 | 25.65188 | 21.64439
19074-006 | 50 | 200 | 1.831443 | 32.22931 | 1.697338 | 26.73477 | 45.37794
19074-006 | 50 | 400 | 3.677311 | 33.49811 | 3.406783 | 27.56762 | 93.91691
19074-006 | 50 | 600 | 5.52447 | 34.24242 | 5.139523 | 27.88411 | 143.311
19074-006 | 50 | 800 | 7.378832 | 34.76046 | 6.864103 | 28.00234 | 192.211
19074-006 | 50 | 1000 | 9.244324 | 35.16213 | 8.584373 | 28.01715 | 240.5097
19074-006 | 50 | 1100 | 10.16829 | 35.32993 | 9.43229 | 27.99441 | 264.0513
19074-006 | 75 | 100 | 0.9243543 | 27.64693 | 0.8344795 | 22.40823 | 18.69921
19074-006 | 75 | 200 | 1.84909 | 29.04456 | 1.692257 | 23.51231 | 39.78885
19074-006 | 75 | 400 | 3.709442 | 30.42024 | 3.398368 | 24.40611 | 82.9409
19074-006 | 75 | 600 | 5.581782 | 31.21425 | 5.114188 | 24.76414 | 126.6485
19074-006 | 75 | 800 | 7.449247 | 31.77853 | 6.824742 | 24.90922 | 169.999
19074-006 | 75 | 1000 | 9.324393 | 32.20914 | 8.528864 | 24.94009 | 212.7106
19074-006 | 75 | 1100 | 10.2619 | 32.39645 | 9.380146 | 24.91054 | 233.6644
Test | Temperature Coefficients
Module ID | Measured Temperature [Â°C] | Irradiance [W/m2] | Isc [A] | Voc [V] | Imp [A] | Vmp [V] | Pmp [W]
19074-006 | 15.30333 | 1000 | 9.117257 | 39.19365 | 8.60396 | 32.33539 | 278.2123
19074-006 | 20.12083 | 1000 | 9.148563 | 38.63226 | 8.613609 | 31.71562 | 273.186
19074-006 | 25.15771 | 1000 | 9.150895 | 38.05566 | 8.600883 | 31.09231 | 267.4214
19074-006 | 29.825 | 1000 | 9.187319 | 37.50665 | 8.614581 | 30.49822 | 262.7292
19074-006 | 34.66917 | 1000 | 9.196431 | 36.94192 | 8.611259 | 29.88284 | 257.3289
19074-006 | 39.71917 | 1000 | 9.217281 | 36.35565 | 8.601437 | 29.28066 | 251.8556
19074-006 | 44.64583 | 1000 | 9.23307 | 35.78245 | 8.590831 | 28.66315 | 246.2403
19074-006 | 49.91333 | 1000 | 9.244004 | 35.17166 | 8.584076 | 28.02476 | 240.5667
19074-006 | 54.74333 | 1000 | 9.261624 | 34.60434 | 8.582951 | 27.42231 | 235.3643
19074-006 | 59.69083 | 1000 | 9.28414 | 34.02207 | 8.57271 | 26.82169 | 229.9346
19074-006 | 64.70167 | 1000 | 9.301603 | 33.4345 | 8.561717 | 26.20281 | 224.341
19074-006 | 69.60917 | 1000 | 9.323307 | 32.85033 | 8.549698 | 25.60337 | 218.9011
19074-006 | 74.755 | 1000 | 9.323492 | 32.23354 | 8.528039 | 24.95898 | 212.8512

## MissionSolar
Manufacturer | Mission Solar
Module | MSE300SQ5T
Test | Performance Matrix
Module ID | Temperature [Â°C] | Irradiance [W/m2] | Isc [A] | Voc [V] | Imp [A] | Vmp [V] | Pmp [W]
19074-007 | 15 | 100 | 0.933361 | 36.62214 | 0.8841299 | 31.59172 | 27.9312
19074-007 | 15 | 200 | 1.860212 | 37.76132 | 1.776035 | 32.40892 | 57.55936
19074-007 | 15 | 400 | 3.729803 | 38.91168 | 3.555707 | 33.07502 | 117.605
19074-007 | 15 | 600 | 5.614648 | 39.60508 | 5.354797 | 33.24325 | 178.0109
19074-007 | 15 | 800 | 7.496069 | 40.09703 | 7.149595 | 33.26137 | 237.8053
19074-007 | 15 | 1000 | 9.381987 | 40.487 | 8.94781 | 33.19521 | 297.0244
19074-007 | 25 | 100 | 0.9347338 | 35.35875 | 0.8824346 | 30.22952 | 26.67556
19074-007 | 25 | 200 | 1.865642 | 36.5393 | 1.76744 | 31.10101 | 54.96917
19074-007 | 25 | 400 | 3.743632 | 37.75225 | 3.552871 | 31.77796 | 112.903
19074-007 | 25 | 600 | 5.633054 | 38.47272 | 5.338461 | 32.00426 | 170.8534
19074-007 | 25 | 800 | 7.52431 | 38.9914 | 7.144316 | 32.02881 | 228.8239
19074-007 | 25 | 1000 | 9.425222 | 39.37453 | 8.945632 | 31.96088 | 285.9098
19074-007 | 25 | 1100 | 10.36324 | 39.55995 | 9.833019 | 31.89014 | 313.5764
19074-007 | 50 | 100 | 0.9489774 | 32.26313 | 0.8887046 | 27.01774 | 24.0108
19074-007 | 50 | 200 | 1.888597 | 33.52323 | 1.78084 | 27.95301 | 49.77987
19074-007 | 50 | 400 | 3.790355 | 34.82242 | 3.553667 | 28.66125 | 101.8525
19074-007 | 50 | 600 | 5.691095 | 35.5971 | 5.345335 | 28.88864 | 154.4195
19074-007 | 50 | 800 | 7.59054 | 36.15615 | 7.134457 | 28.9278 | 206.3842
19074-007 | 50 | 1000 | 9.504352 | 36.55603 | 8.915916 | 28.84913 | 257.2161
19074-007 | 50 | 1100 | 10.45034 | 36.77355 | 9.7972 | 28.81154 | 282.2724
19074-007 | 75 | 100 | 0.9583004 | 29.05138 | 0.8864475 | 23.74667 | 21.05018
19074-007 | 75 | 200 | 1.900378 | 30.43329 | 1.768601 | 24.79579 | 43.8538
19074-007 | 75 | 400 | 3.814194 | 31.84586 | 3.535065 | 25.5482 | 90.31457
19074-007 | 75 | 600 | 5.737014 | 32.69269 | 5.315964 | 25.81617 | 137.2378
19074-007 | 75 | 800 | 7.650389 | 33.29477 | 7.095262 | 25.86911 | 183.5481
19074-007 | 75 | 1000 | 9.573712 | 33.7574 | 8.857935 | 25.83648 | 228.8579
19074-007 | 75 | 1100 | 10.53827 | 33.96673 | 9.734901 | 25.80625 | 251.2213
Test | Temperature Coefficients
Module ID | Measured Temperature [Â°C] | Irradiance [W/m2] | Isc [A] | Voc [V] | Imp [A] | Vmp [V] | Pmp [W]
19074-007 | 15.37083 | 1000 | 9.383142 | 40.44418 | 8.948911 | 33.1601 | 296.7468
19074-007 | 20.175 | 1000 | 9.413817 | 39.88903 | 8.954263 | 32.53132 | 291.2938
19074-007 | 24.85167 | 1000 | 9.424759 | 39.39117 | 8.945193 | 31.97439 | 286.0165
19074-007 | 29.88 | 1000 | 9.455437 | 38.78192 | 8.952711 | 31.29091 | 280.1384
19074-007 | 34.7425 | 1000 | 9.467575 | 38.23359 | 8.947914 | 30.68643 | 274.5793
19074-007 | 39.75917 | 1000 | 9.480572 | 37.67659 | 8.94199 | 30.06719 | 268.8606
19074-007 | 44.71917 | 1000 | 9.498115 | 37.1137 | 8.934448 | 29.45822 | 263.193
19074-007 | 49.80458 | 1000 | 9.503735 | 36.5764 | 8.915338 | 28.86521 | 257.3429
19074-007 | 54.6875 | 1000 | 9.52767 | 36.0025 | 8.914259 | 28.24683 | 251.7995
19074-007 | 59.73333 | 1000 | 9.542854 | 35.44216 | 8.906794 | 27.63888 | 246.1739
19074-007 | 64.715 | 1000 | 9.554948 | 34.88731 | 8.892865 | 27.03589 | 240.4266
19074-007 | 69.60667 | 1000 | 9.562617 | 34.33054 | 8.88064 | 26.4433 | 234.8334
19074-007 | 74.93917 | 1000 | 9.573511 | 33.76351 | 8.857748 | 25.84116 | 228.8945

## HanQPeak
Manufacturer | Hanwha Q CELLS
Module | Q.Peak-G4.1 300
Test | Performance Matrix
Module ID | Temperature [Â°C] | Irradiance [W/m2] | Isc [A] | Voc [V] | Imp [A] | Vmp [V] | Pmp [W]
19074-008 | 15 | 100 | 0.9533775 | 36.95364 | 0.9023783 | 31.94888 | 28.82998
19074-008 | 15 | 200 | 1.882803 | 38.03749 | 1.811855 | 32.70882 | 59.26364
19074-008 | 15 | 400 | 3.791204 | 39.14836 | 3.629009 | 33.24547 | 120.6481
19074-008 | 15 | 600 | 5.715736 | 39.8041 | 5.454459 | 33.3666 | 181.9967
19074-008 | 15 | 800 | 7.629994 | 40.27383 | 7.269594 | 33.29655 | 242.0524
19074-008 | 15 | 1000 | 9.561964 | 40.64136 | 9.088086 | 33.14532 | 301.2275
19074-008 | 25 | 100 | 0.9535623 | 35.71439 | 0.9035783 | 30.66274 | 27.70623
19074-008 | 25 | 200 | 1.888298 | 36.84207 | 1.813888 | 31.4308 | 57.01192
19074-008 | 25 | 400 | 3.799913 | 37.99022 | 3.627791 | 31.9626 | 115.9536
19074-008 | 25 | 600 | 5.731712 | 38.68593 | 5.448213 | 32.12788 | 175.0395
19074-008 | 25 | 800 | 7.652576 | 39.16504 | 7.262917 | 32.10654 | 233.187
19074-008 | 25 | 1000 | 9.590035 | 39.53342 | 9.078193 | 31.9313 | 289.8783
19074-008 | 25 | 1100 | 10.54278 | 39.72206 | 9.971105 | 31.85041 | 317.5838
19074-008 | 50 | 100 | 0.9636509 | 32.58669 | 0.9072718 | 27.40586 | 24.86458
19074-008 | 50 | 200 | 1.908958 | 33.79595 | 1.813882 | 28.25006 | 51.24227
19074-008 | 50 | 400 | 3.839284 | 35.03951 | 3.628459 | 28.86145 | 104.7226
19074-008 | 50 | 600 | 5.783439 | 35.77692 | 5.438508 | 29.02638 | 157.86
19074-008 | 50 | 800 | 7.717435 | 36.29999 | 7.250328 | 28.95401 | 209.926
19074-008 | 50 | 1000 | 9.673803 | 36.69487 | 9.051419 | 28.80541 | 260.7297
19074-008 | 50 | 1100 | 10.6231 | 36.88459 | 9.931932 | 28.71577 | 285.2029
19074-008 | 75 | 100 | 0.9722431 | 29.35221 | 0.9042702 | 24.10933 | 21.80137
19074-008 | 75 | 200 | 1.932844 | 30.68722 | 1.81044 | 25.03995 | 45.33334
19074-008 | 75 | 400 | 3.863933 | 32.03374 | 3.603338 | 25.70719 | 92.63167
19074-008 | 75 | 600 | 5.829351 | 32.83604 | 5.412467 | 25.88958 | 140.1265
19074-008 | 75 | 800 | 7.787719 | 33.41144 | 7.208158 | 25.86423 | 186.4335
19074-008 | 75 | 1000 | 9.754609 | 33.84928 | 8.981582 | 25.76258 | 231.3887
19074-008 | 75 | 1100 | 10.7218 | 34.04884 | 9.867334 | 25.68734 | 253.4656
Test | Temperature Coefficients
Module ID | Measured Temperature [Â°C] | Irradiance [W/m2] | Isc [A] | Voc [V] | Imp [A] | Vmp [V] | Pmp [W]
19074-008 | 15.36083 | 1000 | 9.563094 | 40.59899 | 9.08916 | 33.11076 | 300.949
19074-008 | 20.165 | 1000 | 9.595783 | 40.05438 | 9.092553 | 32.50644 | 295.5664
19074-008 | 24.96111 | 1000 | 9.589914 | 39.53783 | 9.078078 | 31.93487 | 289.907
19074-008 | 29.875 | 1000 | 9.626049 | 38.95079 | 9.087344 | 31.27835 | 284.2371
19074-008 | 34.7175 | 1000 | 9.634493 | 38.40271 | 9.088719 | 30.66109 | 278.6701
19074-008 | 39.7575 | 1000 | 9.650122 | 37.83494 | 9.073323 | 30.0432 | 272.5916
19074-008 | 44.7275 | 1000 | 9.672334 | 37.27076 | 9.073389 | 29.41489 | 266.8927
19074-008 | 49.83542 | 1000 | 9.673283 | 36.71223 | 9.050933 | 28.81904 | 260.8391
19074-008 | 54.65417 | 1000 | 9.698011 | 36.15333 | 9.045412 | 28.21152 | 255.1847
19074-008 | 59.7125 | 1000 | 9.699183 | 35.57957 | 9.039283 | 27.58124 | 249.3144
19074-008 | 64.70583 | 1000 | 9.720756 | 35.015 | 9.027839 | 26.97599 | 243.5349
19074-008 | 69.59083 | 1000 | 9.737795 | 34.45493 | 9.00307 | 26.38471 | 237.5432
19074-008 | 74.96583 | 1000 | 9.754504 | 33.85252 | 8.981485 | 25.76505 | 231.4084

## Itek
Manufacturer | itek Energy
Module | IT-360-SE72
Test | Performance Matrix
Module ID | Temperature [Â°C] | Irradiance [W/m2] | Isc [A] | Voc [V] | Imp [A] | Vmp [V] | Pmp [W]
19074-009 | 15 | 100 | 0.9534149 | 44.27459 | 0.9083633 | 38.22873 | 34.72558
19074-009 | 15 | 200 | 1.903751 | 45.6023 | 1.81817 | 39.25222 | 71.36726
19074-009 | 15 | 400 | 3.807942 | 46.97308 | 3.640984 | 40.06468 | 145.8748
19074-009 | 15 | 600 | 5.73238 | 47.7856 | 5.467331 | 40.32557 | 220.4733
19074-009 | 15 | 800 | 7.661934 | 48.37672 | 7.299748 | 40.37617 | 294.736
19074-009 | 15 | 1000 | 9.596399 | 48.8374 | 9.127699 | 40.33166 | 368.1351
19074-009 | 25 | 100 | 0.9605482 | 42.77967 | 0.9085467 | 36.66077 | 33.30801
19074-009 | 25 | 200 | 1.914231 | 44.15782 | 1.824683 | 37.70165 | 68.79356
19074-009 | 25 | 400 | 3.822131 | 45.58339 | 3.638233 | 38.55544 | 140.2737
19074-009 | 25 | 600 | 5.752385 | 46.42237 | 5.468613 | 38.82908 | 212.3413
19074-009 | 25 | 800 | 7.683138 | 47.0341 | 7.295803 | 38.91443 | 283.912
19074-009 | 25 | 1000 | 9.635602 | 47.51235 | 9.128439 | 38.85677 | 354.7014
19074-009 | 25 | 1100 | 10.60109 | 47.7228 | 10.03815 | 38.80155 | 389.4957
19074-009 | 50 | 100 | 0.9692295 | 39.08385 | 0.9099158 | 32.86337 | 29.90289
19074-009 | 50 | 200 | 1.931096 | 40.55413 | 1.819646 | 33.95788 | 61.7913
19074-009 | 50 | 400 | 3.866609 | 42.08069 | 3.63459 | 34.8339 | 126.607
19074-009 | 50 | 600 | 5.81048 | 42.99154 | 5.468675 | 35.15698 | 192.262
19074-009 | 50 | 800 | 7.750535 | 43.64428 | 7.292703 | 35.20777 | 256.7598
19074-009 | 50 | 1000 | 9.723079 | 44.11137 | 9.114979 | 35.11558 | 320.0773
19074-009 | 50 | 1100 | 10.69471 | 44.3716 | 10.01226 | 35.10845 | 351.515
19074-009 | 75 | 100 | 0.9795575 | 35.19535 | 0.9076716 | 28.92964 | 26.25861
19074-009 | 75 | 200 | 1.950301 | 36.81883 | 1.812716 | 30.13414 | 54.62465
19074-009 | 75 | 400 | 3.903402 | 38.49024 | 3.621722 | 31.07935 | 112.5608
19074-009 | 75 | 600 | 5.866423 | 39.4886 | 5.443276 | 31.4135 | 170.9924
19074-009 | 75 | 800 | 7.825401 | 40.20911 | 7.263303 | 31.53355 | 229.0377
19074-009 | 75 | 1000 | 9.801848 | 40.77225 | 9.065153 | 31.52839 | 285.8096
19074-009 | 75 | 1100 | 10.78764 | 41.02443 | 9.965224 | 31.51048 | 314.009
Test | Temperature Coefficients
Module ID | Measured Temperature [Â°C] | Irradiance [W/m2] | Isc [A] | Voc [V] | Imp [A] | Vmp [V] | Pmp [W]
19074-009 | 15.37083 | 1000 | 9.597686 | 48.78541 | 9.128924 | 40.28872 | 367.7926
19074-009 | 20.20333 | 1000 | 9.624848 | 48.12287 | 9.135887 | 39.53828 | 361.2172
19074-009 | 25.11417 | 1000 | 9.636002 | 47.49669 | 9.128818 | 38.84397 | 354.5992
19074-009 | 29.885 | 1000 | 9.66636 | 46.79808 | 9.14068 | 38.05663 | 347.8634
19074-009 | 34.70833 | 1000 | 9.67933 | 46.14339 | 9.137802 | 37.34856 | 341.2838
19074-009 | 39.76833 | 1000 | 9.699886 | 45.45735 | 9.134653 | 36.58806 | 334.219
19074-009 | 44.74 | 1000 | 9.720902 | 44.77843 | 9.132 | 35.83356 | 327.232
19074-009 | 49.825 | 1000 | 9.722467 | 44.13336 | 9.114406 | 35.13308 | 320.2168
19074-009 | 54.67667 | 1000 | 9.750379 | 43.43943 | 9.11144 | 34.39777 | 313.4131
19074-009 | 59.72417 | 1000 | 9.772008 | 42.76116 | 9.101896 | 33.65236 | 306.3003
19074-009 | 64.6875 | 1000 | 9.777107 | 42.09452 | 9.100142 | 32.92448 | 299.6173
19074-009 | 69.57833 | 1000 | 9.789581 | 41.43606 | 9.0831 | 32.21359 | 292.5994
19074-009 | 75.04667 | 1000 | 9.802013 | 40.76682 | 9.065305 | 31.52419 | 285.7764